## NIR+
| λ (nm) | R, 8° | R, 30°
| 550 | 7.5649 | 0.72893
| 551 | 6.96396 | 0.6272
Theoretical Coating Data | 552 | 6.39453 | 0.53916
NIR+ Coating | 553 | 5.85637 | 0.46366
Coating Specification: | 554 | 5.34912 | 0.39963
Ravg ≤0.5% @ 600 - 1050nm | 555 | 4.8723 | 0.34603
This data represents the theoretical performance of the coating per surface and is for reference only. Variations in performance may occur, however the coating will achieve the minimum performance specification listed above within the specified wavelength range. For more information please contact our Product and Application Support. | 556 | 4.42541 | 0.30186
| 557 | 4.00769 | 0.26618
| 558 | 3.61835 | 0.23808
| 559 | 3.25656 | 0.21673
| 560 | 2.92139 | 0.20132
| 561 | 2.61193 | 0.19112
Not what you're looking for? Click here for a full list of our standard AR coatings. | 562 | 2.32708 | 0.18544
| 563 | 2.06579 | 0.18364
| 564 | 1.82697 | 0.18511
| 565 | 1.6095 | 0.18932
| 566 | 1.41226 | 0.19577
| 567 | 1.23414 | 0.204
| 568 | 1.07401 | 0.2136
| 569 | 0.93139 | 0.22419
| 570 | 0.80463 | 0.23542
| 571 | 0.69243 | 0.24699
| 572 | 0.59373 | 0.25866
| 573 | 0.50753 | 0.2702
| 574 | 0.43285 | 0.2814
| 575 | 0.36877 | 0.29211
| 576 | 0.31439 | 0.30215
| 577 | 0.26884 | 0.31143
| 578 | 0.23128 | 0.31985
| 579 | 0.20095 | 0.32732
| 580 | 0.1771 | 0.3338
| 581 | 0.15904 | 0.33924
| 582 | 0.14611 | 0.34361
| 583 | 0.1377 | 0.34691
| 584 | 0.13323 | 0.34913
| 585 | 0.13218 | 0.35029
| 586 | 0.13404 | 0.35042
| 587 | 0.13835 | 0.34954
| 588 | 0.14471 | 0.3477
| 589 | 0.15272 | 0.34495
| 590 | 0.16201 | 0.34135
| 591 | 0.17227 | 0.33692
| 592 | 0.18322 | 0.33176
| 593 | 0.1946 | 0.32591
| 594 | 0.2062 | 0.31944
| 595 | 0.21781 | 0.31242
| 596 | 0.22924 | 0.3049
| 597 | 0.24036 | 0.29696
| 598 | 0.25102 | 0.28867
| 599 | 0.26113 | 0.2801
| 600 | 0.27059 | 0.2713
| 601 | 0.27932 | 0.26234
| 602 | 0.28727 | 0.25329
| 603 | 0.29439 | 0.24419
| 604 | 0.30065 | 0.23511
| 605 | 0.30603 | 0.2261
| 606 | 0.31051 | 0.21719
| 607 | 0.31411 | 0.20844
| 608 | 0.31684 | 0.1999
| 609 | 0.31869 | 0.19162
| 610 | 0.31971 | 0.18361
| 611 | 0.31995 | 0.17592
| 612 | 0.31943 | 0.16856
| 613 | 0.3182 | 0.16156
| 614 | 0.3163 | 0.15495
| 615 | 0.31379 | 0.14873
| 616 | 0.3107 | 0.14293
| 617 | 0.30709 | 0.13756
| 618 | 0.30302 | 0.13263
| 619 | 0.29855 | 0.12814
| 620 | 0.29372 | 0.1241
| 621 | 0.2886 | 0.1205
| 622 | 0.28324 | 0.11735
| 623 | 0.27768 | 0.11464
| 624 | 0.27198 | 0.11235
| 625 | 0.26619 | 0.1105
| 626 | 0.26036 | 0.10905
| 627 | 0.25453 | 0.108
| 628 | 0.24875 | 0.10733
| 629 | 0.24303 | 0.107
| 630 | 0.23744 | 0.10702
| 631 | 0.232 | 0.10737
| 632 | 0.22676 | 0.10802
| 633 | 0.22174 | 0.10896
| 634 | 0.21697 | 0.11018
| 635 | 0.21248 | 0.11163
| 636 | 0.20829 | 0.11331
| 637 | 0.20441 | 0.11519
| 638 | 0.20087 | 0.11725
| 639 | 0.19768 | 0.11947
| 640 | 0.19484 | 0.12182
| 641 | 0.19237 | 0.12428
| 642 | 0.19027 | 0.12684
| 643 | 0.18854 | 0.12946
| 644 | 0.1872 | 0.13213
| 645 | 0.18623 | 0.13483
| 646 | 0.18563 | 0.13754
| 647 | 0.1854 | 0.14024
| 648 | 0.18552 | 0.14289
| 649 | 0.18596 | 0.14547
| 650 | 0.18673 | 0.14799
| 651 | 0.18784 | 0.15043
| 652 | 0.18926 | 0.15277
| 653 | 0.19098 | 0.15501
| 654 | 0.19298 | 0.15713
| 655 | 0.19525 | 0.15912
| 656 | 0.19776 | 0.16098
| 657 | 0.20051 | 0.16268
| 658 | 0.20347 | 0.16422
| 659 | 0.20662 | 0.1656
| 660 | 0.20995 | 0.1668
| 661 | 0.21343 | 0.16783
| 662 | 0.21704 | 0.16868
| 663 | 0.22077 | 0.16934
| 664 | 0.22458 | 0.16981
| 665 | 0.22847 | 0.1701
| 666 | 0.23241 | 0.1702
| 667 | 0.23638 | 0.17011
| 668 | 0.24034 | 0.16982
| 669 | 0.24426 | 0.16934
| 670 | 0.24817 | 0.16867
| 671 | 0.25202 | 0.16782
| 672 | 0.25582 | 0.1668
| 673 | 0.25954 | 0.16562
| 674 | 0.26317 | 0.16428
| 675 | 0.26668 | 0.16278
| 676 | 0.27008 | 0.16113
| 677 | 0.27333 | 0.15935
| 678 | 0.27644 | 0.15744
| 679 | 0.27939 | 0.1554
| 680 | 0.28216 | 0.15325
| 681 | 0.28474 | 0.151
| 682 | 0.28714 | 0.14865
| 683 | 0.28933 | 0.14622
| 684 | 0.29132 | 0.14371
| 685 | 0.29308 | 0.14113
| 686 | 0.29463 | 0.1385
| 687 | 0.29594 | 0.13583
| 688 | 0.297 | 0.1331
| 689 | 0.29782 | 0.13035
| 690 | 0.2984 | 0.12758
| 691 | 0.29874 | 0.12481
| 692 | 0.29885 | 0.12205
| 693 | 0.29871 | 0.1193
| 694 | 0.29834 | 0.11658
| 695 | 0.29774 | 0.1139
| 696 | 0.2969 | 0.11127
| 697 | 0.29583 | 0.1087
| 698 | 0.29454 | 0.10619
| 699 | 0.29303 | 0.10375
| 700 | 0.29129 | 0.10139
| 701 | 0.28934 | 0.09913
| 702 | 0.28719 | 0.09696
| 703 | 0.28484 | 0.0949
| 704 | 0.28229 | 0.09295
| 705 | 0.27956 | 0.09113
| 706 | 0.27666 | 0.08942
| 707 | 0.27358 | 0.08785
| 708 | 0.27032 | 0.0864
| 709 | 0.2669 | 0.08509
| 710 | 0.26334 | 0.08393
| 711 | 0.25965 | 0.08291
| 712 | 0.25583 | 0.08205
| 713 | 0.25189 | 0.08135
| 714 | 0.24785 | 0.0808
| 715 | 0.24372 | 0.08042
| 716 | 0.2395 | 0.08021
| 717 | 0.2352 | 0.08016
| 718 | 0.23084 | 0.08027
| 719 | 0.22642 | 0.08055
| 720 | 0.22195 | 0.081
| 721 | 0.21745 | 0.08162
| 722 | 0.21292 | 0.0824
| 723 | 0.20838 | 0.08334
| 724 | 0.20383 | 0.08445
| 725 | 0.19928 | 0.08572
| 726 | 0.19473 | 0.08715
| 727 | 0.19021 | 0.08873
| 728 | 0.18568 | 0.09046
| 729 | 0.18119 | 0.09233
| 730 | 0.17675 | 0.09435
| 731 | 0.17235 | 0.09651
| 732 | 0.16802 | 0.09881
| 733 | 0.16375 | 0.10124
| 734 | 0.15955 | 0.1038
| 735 | 0.15543 | 0.10648
| 736 | 0.1514 | 0.10929
| 737 | 0.14746 | 0.1122
| 738 | 0.14362 | 0.11523
| 739 | 0.13988 | 0.11835
| 740 | 0.13625 | 0.12157
| 741 | 0.13273 | 0.12488
| 742 | 0.12933 | 0.12827
| 743 | 0.12605 | 0.13173
| 744 | 0.12289 | 0.13527
| 745 | 0.11985 | 0.13886
| 746 | 0.11695 | 0.14252
| 747 | 0.11417 | 0.14622
| 748 | 0.1115 | 0.14996
| 749 | 0.10897 | 0.15374
| 750 | 0.10657 | 0.15755
| 751 | 0.10431 | 0.16138
| 752 | 0.10219 | 0.16522
| 753 | 0.1002 | 0.16908
| 754 | 0.09836 | 0.17294
| 755 | 0.09665 | 0.17679
| 756 | 0.09508 | 0.18063
| 757 | 0.09365 | 0.18446
| 758 | 0.09235 | 0.18826
| 759 | 0.09118 | 0.19203
| 760 | 0.09015 | 0.19577
| 761 | 0.08925 | 0.19946
| 762 | 0.08847 | 0.20311
| 763 | 0.08782 | 0.2067
| 764 | 0.0873 | 0.21023
| 765 | 0.08689 | 0.2137
| 766 | 0.08659 | 0.21709
| 767 | 0.08641 | 0.22041
| 768 | 0.08631 | 0.22366
| 769 | 0.08632 | 0.22682
| 770 | 0.08643 | 0.2299
| 771 | 0.08664 | 0.23288
| 772 | 0.08694 | 0.23576
| 773 | 0.08733 | 0.23855
| 774 | 0.08781 | 0.24123
| 775 | 0.08837 | 0.2438
| 776 | 0.089 | 0.24625
| 777 | 0.0897 | 0.24859
| 778 | 0.09048 | 0.25082
| 779 | 0.09131 | 0.25292
| 780 | 0.0922 | 0.2549
| 781 | 0.09314 | 0.25676
| 782 | 0.09413 | 0.25849
| 783 | 0.09516 | 0.26009
| 784 | 0.09623 | 0.26156
| 785 | 0.09733 | 0.2629
| 786 | 0.09846 | 0.26411
| 787 | 0.0996 | 0.2652
| 788 | 0.10075 | 0.26616
| 789 | 0.10192 | 0.26699
| 790 | 0.10309 | 0.26769
| 791 | 0.10427 | 0.26825
| 792 | 0.10545 | 0.26868
| 793 | 0.10663 | 0.26898
| 794 | 0.1078 | 0.26915
| 795 | 0.10895 | 0.26918
| 796 | 0.11009 | 0.26909
| 797 | 0.1112 | 0.26887
| 798 | 0.11229 | 0.26852
| 799 | 0.11335 | 0.26805
| 800 | 0.11438 | 0.26745
| 801 | 0.11537 | 0.26674
| 802 | 0.11633 | 0.2659
| 803 | 0.11723 | 0.26495
| 804 | 0.1181 | 0.26389
| 805 | 0.11891 | 0.26272
| 806 | 0.11967 | 0.26143
| 807 | 0.12037 | 0.26006
| 808 | 0.12101 | 0.25859
| 809 | 0.12159 | 0.25702
| 810 | 0.12212 | 0.25536
| 811 | 0.12257 | 0.25361
| 812 | 0.12296 | 0.25177
| 813 | 0.12329 | 0.24984
| 814 | 0.12354 | 0.24784
| 815 | 0.12372 | 0.24575
| 816 | 0.12383 | 0.24359
| 817 | 0.12387 | 0.24137
| 818 | 0.12384 | 0.23908
| 819 | 0.12373 | 0.23673
| 820 | 0.12354 | 0.23432
| 821 | 0.12328 | 0.23186
| 822 | 0.12294 | 0.22935
| 823 | 0.12252 | 0.2268
| 824 | 0.12203 | 0.22421
| 825 | 0.12146 | 0.22158
| 826 | 0.12081 | 0.21893
| 827 | 0.12009 | 0.21626
| 828 | 0.11929 | 0.21358
| 829 | 0.11843 | 0.21088
| 830 | 0.11748 | 0.20817
| 831 | 0.11647 | 0.20545
| 832 | 0.11538 | 0.20273
| 833 | 0.11423 | 0.2
| 834 | 0.113 | 0.19728
| 835 | 0.11171 | 0.19457
| 836 | 0.11035 | 0.19187
| 837 | 0.10893 | 0.18919
| 838 | 0.10745 | 0.18653
| 839 | 0.1059 | 0.18389
| 840 | 0.1043 | 0.18129
| 841 | 0.10264 | 0.17872
| 842 | 0.10093 | 0.17618
| 843 | 0.09917 | 0.17369
| 844 | 0.09736 | 0.17124
| 845 | 0.0955 | 0.16884
| 846 | 0.0936 | 0.16649
| 847 | 0.09166 | 0.16421
| 848 | 0.08968 | 0.16199
| 849 | 0.08767 | 0.15983
| 850 | 0.08563 | 0.15774
| 851 | 0.08355 | 0.15571
| 852 | 0.08145 | 0.15376
| 853 | 0.07932 | 0.15188
| 854 | 0.07717 | 0.15008
| 855 | 0.07501 | 0.14835
| 856 | 0.07283 | 0.14671
| 857 | 0.07063 | 0.14515
| 858 | 0.06843 | 0.14368
| 859 | 0.06622 | 0.1423
| 860 | 0.06401 | 0.14101
| 861 | 0.0618 | 0.13982
| 862 | 0.05959 | 0.13872
| 863 | 0.05739 | 0.13771
| 864 | 0.0552 | 0.13681
| 865 | 0.05302 | 0.136
| 866 | 0.05086 | 0.1353
| 867 | 0.04872 | 0.1347
| 868 | 0.04661 | 0.1342
| 869 | 0.04452 | 0.13381
| 870 | 0.04245 | 0.13352
| 871 | 0.04042 | 0.13334
| 872 | 0.03842 | 0.13327
| 873 | 0.03646 | 0.1333
| 874 | 0.03454 | 0.13344
| 875 | 0.03266 | 0.13368
| 876 | 0.03083 | 0.13403
| 877 | 0.02904 | 0.13449
| 878 | 0.02731 | 0.13505
| 879 | 0.02563 | 0.13573
| 880 | 0.024 | 0.1365
| 881 | 0.02243 | 0.13739
| 882 | 0.02092 | 0.13837
| 883 | 0.01948 | 0.13947
| 884 | 0.0181 | 0.14066
| 885 | 0.01679 | 0.14196
| 886 | 0.01554 | 0.14335
| 887 | 0.01438 | 0.14485
| 888 | 0.01328 | 0.14644
| 889 | 0.01226 | 0.14813
| 890 | 0.01132 | 0.14992
| 891 | 0.01045 | 0.15179
| 892 | 0.00966 | 0.15376
| 893 | 0.00896 | 0.15582
| 894 | 0.00834 | 0.15797
| 895 | 0.0078 | 0.1602
| 896 | 0.00735 | 0.16252
| 897 | 0.00698 | 0.16491
| 898 | 0.0067 | 0.16739
| 899 | 0.00651 | 0.16994
| 900 | 0.00641 | 0.17257
| 901 | 0.0064 | 0.17527
| 902 | 0.00648 | 0.17804
| 903 | 0.00666 | 0.18088
| 904 | 0.00692 | 0.18378
| 905 | 0.00728 | 0.18674
| 906 | 0.00773 | 0.18976
| 907 | 0.00827 | 0.19283
| 908 | 0.0089 | 0.19595
| 909 | 0.00963 | 0.19912
| 910 | 0.01045 | 0.20234
| 911 | 0.01136 | 0.2056
| 912 | 0.01236 | 0.20891
| 913 | 0.01346 | 0.21225
| 914 | 0.01465 | 0.21562
| 915 | 0.01593 | 0.21903
| 916 | 0.01729 | 0.22246
| 917 | 0.01875 | 0.22592
| 918 | 0.0203 | 0.2294
| 919 | 0.02193 | 0.23289
| 920 | 0.02365 | 0.2364
| 921 | 0.02546 | 0.23992
| 922 | 0.02735 | 0.24346
| 923 | 0.02933 | 0.24699
| 924 | 0.03139 | 0.25053
| 925 | 0.03353 | 0.25407
| 926 | 0.03574 | 0.25759
| 927 | 0.03803 | 0.26111
| 928 | 0.0404 | 0.26461
| 929 | 0.04284 | 0.26809
| 930 | 0.04536 | 0.27156
| 931 | 0.04795 | 0.27501
| 932 | 0.0506 | 0.27844
| 933 | 0.05332 | 0.28183
| 934 | 0.05611 | 0.2852
| 935 | 0.05897 | 0.28853
| 936 | 0.06188 | 0.29183
| 937 | 0.06485 | 0.29508
| 938 | 0.06788 | 0.2983
| 939 | 0.07096 | 0.30146
| 940 | 0.0741 | 0.30458
| 941 | 0.07728 | 0.30763
| 942 | 0.08051 | 0.31064
| 943 | 0.08378 | 0.31358
| 944 | 0.0871 | 0.31646
| 945 | 0.09046 | 0.31928
| 946 | 0.09385 | 0.32203
| 947 | 0.09728 | 0.32472
| 948 | 0.10074 | 0.32734
| 949 | 0.10423 | 0.32988
| 950 | 0.10774 | 0.33235
| 951 | 0.11129 | 0.33474
| 952 | 0.11485 | 0.33705
| 953 | 0.11843 | 0.33927
| 954 | 0.12203 | 0.34142
| 955 | 0.12564 | 0.34347
| 956 | 0.12926 | 0.34544
| 957 | 0.13289 | 0.34732
| 958 | 0.13653 | 0.3491
| 959 | 0.14017 | 0.35079
| 960 | 0.14381 | 0.35239
| 961 | 0.14744 | 0.35389
| 962 | 0.15107 | 0.35529
| 963 | 0.15469 | 0.35659
| 964 | 0.1583 | 0.35779
| 965 | 0.1619 | 0.35888
| 966 | 0.16548 | 0.35989
| 967 | 0.16905 | 0.36079
| 968 | 0.17259 | 0.36158
| 969 | 0.17611 | 0.36227
| 970 | 0.1796 | 0.36286
| 971 | 0.18306 | 0.36332
| 972 | 0.18648 | 0.36368
| 973 | 0.18987 | 0.36392
| 974 | 0.19322 | 0.36406
| 975 | 0.19653 | 0.36409
| 976 | 0.1998 | 0.36401
| 977 | 0.20303 | 0.36381
| 978 | 0.2062 | 0.36351
| 979 | 0.20933 | 0.3631
| 980 | 0.21241 | 0.36258
| 981 | 0.21544 | 0.36197
| 982 | 0.21841 | 0.36125
| 983 | 0.22132 | 0.36042
| 984 | 0.22418 | 0.35948
| 985 | 0.22697 | 0.35843
| 986 | 0.22969 | 0.35727
| 987 | 0.23234 | 0.35601
| 988 | 0.23492 | 0.35464
| 989 | 0.23743 | 0.35316
| 990 | 0.23987 | 0.35159
| 991 | 0.24224 | 0.34993
| 992 | 0.24454 | 0.34817
| 993 | 0.24676 | 0.34632
| 994 | 0.2489 | 0.34436
| 995 | 0.25096 | 0.34232
| 996 | 0.25293 | 0.34017
| 997 | 0.25482 | 0.33792
| 998 | 0.25662 | 0.33559
| 999 | 0.25834 | 0.33317
| 1000 | 0.25996 | 0.33067
| 1001 | 0.26151 | 0.3281
| 1002 | 0.26297 | 0.32545
| 1003 | 0.26434 | 0.32272
| 1004 | 0.26562 | 0.31992
| 1005 | 0.26681 | 0.31705
| 1006 | 0.2679 | 0.31411
| 1007 | 0.2689 | 0.31111
| 1008 | 0.26981 | 0.30804
| 1009 | 0.27062 | 0.30491
| 1010 | 0.27134 | 0.30173
| 1011 | 0.27196 | 0.29849
| 1012 | 0.27248 | 0.2952
| 1013 | 0.27291 | 0.29186
| 1014 | 0.27324 | 0.28847
| 1015 | 0.27348 | 0.28505
| 1016 | 0.27362 | 0.28159
| 1017 | 0.27366 | 0.27809
| 1018 | 0.27361 | 0.27456
| 1019 | 0.27346 | 0.27101
| 1020 | 0.27321 | 0.26744
| 1021 | 0.27287 | 0.26384
| 1022 | 0.27243 | 0.26023
| 1023 | 0.2719 | 0.25661
| 1024 | 0.27127 | 0.25299
| 1025 | 0.27055 | 0.24936
| 1026 | 0.26974 | 0.24575
| 1027 | 0.26884 | 0.24213
| 1028 | 0.26785 | 0.23853
| 1029 | 0.26676 | 0.23495
| 1030 | 0.26559 | 0.23138
| 1031 | 0.26433 | 0.22784
| 1032 | 0.26299 | 0.22433
| 1033 | 0.26155 | 0.22085
| 1034 | 0.26004 | 0.21742
| 1035 | 0.25844 | 0.21402
| 1036 | 0.25676 | 0.21068
| 1037 | 0.255 | 0.20739
| 1038 | 0.25317 | 0.20415
| 1039 | 0.25126 | 0.20098
| 1040 | 0.24927 | 0.19788
| 1041 | 0.24721 | 0.19486
| 1042 | 0.24508 | 0.19191
| 1043 | 0.24289 | 0.18905
| 1044 | 0.24062 | 0.18628
| 1045 | 0.2383 | 0.18361
| 1046 | 0.23592 | 0.18104
| 1047 | 0.23347 | 0.17857
| 1048 | 0.23097 | 0.17622
| 1049 | 0.22842 | 0.17398
| 1050 | 0.22581 | 0.17187
| 1051 | 0.22316 | 0.16988
| 1052 | 0.22046 | 0.16803
| 1053 | 0.21771 | 0.16632
| 1054 | 0.21493 | 0.16475
| 1055 | 0.2121 | 0.16334
| 1056 | 0.20926 | 0.16209
| 1057 | 0.20638 | 0.161
| 1058 | 0.20347 | 0.16007
| 1059 | 0.20054 | 0.15932
| 1060 | 0.19759 | 0.15875
| 1061 | 0.1946 | 0.15836
| 1062 | 0.1916 | 0.15816
| 1063 | 0.18858 | 0.15815
| 1064 | 0.18556 | 0.15834
| 1065 | 0.18253 | 0.15875
| 1066 | 0.17952 | 0.15938
| 1067 | 0.1765 | 0.16022
| 1068 | 0.1735 | 0.16129
| 1069 | 0.1705 | 0.16259
| 1070 | 0.16751 | 0.16413
| 1071 | 0.16453 | 0.16591
| 1072 | 0.16157 | 0.16793
| 1073 | 0.15863 | 0.17021
| 1074 | 0.15572 | 0.17275
| 1075 | 0.15285 | 0.17555
| 1076 | 0.15002 | 0.17863
| 1077 | 0.14723 | 0.18199
| 1078 | 0.14449 | 0.18563
| 1079 | 0.1418 | 0.18956
| 1080 | 0.13916 | 0.19378
| 1081 | 0.13656 | 0.1983
| 1082 | 0.13403 | 0.20313
| 1083 | 0.13156 | 0.20827
| 1084 | 0.12916 | 0.21372
| 1085 | 0.12685 | 0.2195
| 1086 | 0.12462 | 0.22561
| 1087 | 0.12248 | 0.23205
| 1088 | 0.12042 | 0.23882
| 1089 | 0.11846 | 0.24595
| 1090 | 0.11659 | 0.25342
| 1091 | 0.11482 | 0.26125
| 1092 | 0.11315 | 0.26944
| 1093 | 0.1116 | 0.278
| 1094 | 0.11016 | 0.28693
| 1095 | 0.10884 | 0.29623
| 1096 | 0.10766 | 0.30592
| 1097 | 0.1066 | 0.31599
| 1098 | 0.10569 | 0.32645
| 1099 | 0.10491 | 0.3373
| 1100 | 0.10427 | 0.34856
| 1101 | 0.10379 | 0.36023
| 1102 | 0.10346 | 0.3723
| 1103 | 0.10328 | 0.3848
| 1104 | 0.10327 | 0.39771
| 1105 | 0.10344 | 0.41105
| 1106 | 0.10377 | 0.42481
| 1107 | 0.10429 | 0.43901
| 1108 | 0.10498 | 0.45365
| 1109 | 0.10587 | 0.46873
| 1110 | 0.10694 | 0.48426
| 1111 | 0.10822 | 0.50024
| 1112 | 0.10969 | 0.51668
| 1113 | 0.11138 | 0.53358
| 1114 | 0.11328 | 0.55095
| 1115 | 0.11539 | 0.56878
| 1116 | 0.11772 | 0.58711
| 1117 | 0.12029 | 0.60592
| 1118 | 0.12308 | 0.62521
| 1119 | 0.12611 | 0.64498
| 1120 | 0.12938 | 0.66525
| 1121 | 0.13291 | 0.68599
| 1122 | 0.13668 | 0.70722
| 1123 | 0.14071 | 0.72895
| 1124 | 0.145 | 0.75118
| 1125 | 0.14955 | 0.77392
| 1126 | 0.15438 | 0.79716
| 1127 | 0.15947 | 0.82091
| 1128 | 0.16485 | 0.84518
| 1129 | 0.17052 | 0.86996
| 1130 | 0.17647 | 0.89527
| 1131 | 0.18271 | 0.9211
| 1132 | 0.18926 | 0.94746
| 1133 | 0.1961 | 0.97435
| 1134 | 0.20326 | 1.00177
| 1135 | 0.21072 | 1.02972
| 1136 | 0.2185 | 1.05822
| 1137 | 0.2266 | 1.08725
| 1138 | 0.23503 | 1.11682
| 1139 | 0.24379 | 1.14694
| 1140 | 0.25288 | 1.17761
| 1141 | 0.2623 | 1.20878
| 1142 | 0.27206 | 1.24051
| 1143 | 0.28217 | 1.27278
| 1144 | 0.29263 | 1.3056
| 1145 | 0.30344 | 1.33896
| 1146 | 0.31462 | 1.37292
| 1147 | 0.32616 | 1.40744
| 1148 | 0.33807 | 1.44252
| 1149 | 0.35035 | 1.47816
| 1150 | 0.363 | 1.51436