## MgF2
| λ (nm) | R (%)
| 350 | 3.2213
| 351 | 3.197
Theoretical Coating Data | 352 | 3.173
MgF2 Coating | 353 | 3.149
Coating Specification: Ravg ≤1.75% @ 400 - 700nm | 354 | 3.1251
| 355 | 3.1014
This data represents the theoretical performance of the coating per surface and is for reference only. Variations in performance may occur, however the coating will achieve the minimum performance specification listed above within the specified wavelength range. For more information please contact our Product and Application Support. | 356 | 3.0778
| 357 | 3.0544
| 358 | 3.0311
| 359 | 3.0079
| 360 | 2.9849
| 361 | 2.962
Not what you're looking for? Click here for a full list of our standard AR coatings. | 362 | 2.9393
| 363 | 2.9167
| 364 | 2.8942
| 365 | 2.8719
| 366 | 2.8498
| 367 | 2.8278
| 368 | 2.806
| 369 | 2.7844
| 370 | 2.7629
| 371 | 2.7416
| 372 | 2.7204
| 373 | 2.6994
| 374 | 2.6786
| 375 | 2.658
| 376 | 2.6375
| 377 | 2.6172
| 378 | 2.597
| 379 | 2.577
| 380 | 2.5573
| 381 | 2.5376
| 382 | 2.5182
| 383 | 2.4989
| 384 | 2.4798
| 385 | 2.4609
| 386 | 2.4421
| 387 | 2.4236
| 388 | 2.4052
| 389 | 2.387
| 390 | 2.3689
| 391 | 2.3511
| 392 | 2.3334
| 393 | 2.3159
| 394 | 2.2986
| 395 | 2.2814
| 396 | 2.2644
| 397 | 2.2476
| 398 | 2.231
| 399 | 2.2146
| 400 | 2.1983
| 401 | 2.1822
| 402 | 2.1663
| 403 | 2.1506
| 404 | 2.135
| 405 | 2.1196
| 406 | 2.1044
| 407 | 2.0893
| 408 | 2.0745
| 409 | 2.0598
| 410 | 2.0452
| 411 | 2.0309
| 412 | 2.0167
| 413 | 2.0026
| 414 | 1.9888
| 415 | 1.9751
| 416 | 1.9616
| 417 | 1.9482
| 418 | 1.9351
| 419 | 1.922
| 420 | 1.9092
| 421 | 1.8965
| 422 | 1.884
| 423 | 1.8716
| 424 | 1.8594
| 425 | 1.8473
| 426 | 1.8355
| 427 | 1.8237
| 428 | 1.8122
| 429 | 1.8007
| 430 | 1.7895
| 431 | 1.7784
| 432 | 1.7674
| 433 | 1.7566
| 434 | 1.746
| 435 | 1.7355
| 436 | 1.7251
| 437 | 1.7149
| 438 | 1.7049
| 439 | 1.6949
| 440 | 1.6852
| 441 | 1.6756
| 442 | 1.6661
| 443 | 1.6567
| 444 | 1.6476
| 445 | 1.6385
| 446 | 1.6296
| 447 | 1.6208
| 448 | 1.6122
| 449 | 1.6037
| 450 | 1.5953
| 451 | 1.5871
| 452 | 1.579
| 453 | 1.571
| 454 | 1.5632
| 455 | 1.5555
| 456 | 1.5479
| 457 | 1.5404
| 458 | 1.5331
| 459 | 1.5259
| 460 | 1.5188
| 461 | 1.5119
| 462 | 1.505
| 463 | 1.4983
| 464 | 1.4918
| 465 | 1.4853
| 466 | 1.4789
| 467 | 1.4727
| 468 | 1.4666
| 469 | 1.4606
| 470 | 1.4547
| 471 | 1.4489
| 472 | 1.4433
| 473 | 1.4377
| 474 | 1.4323
| 475 | 1.4269
| 476 | 1.4217
| 477 | 1.4166
| 478 | 1.4116
| 479 | 1.4067
| 480 | 1.4019
| 481 | 1.3972
| 482 | 1.3926
| 483 | 1.3881
| 484 | 1.3837
| 485 | 1.3794
| 486 | 1.3752
| 487 | 1.3711
| 488 | 1.3671
| 489 | 1.3631
| 490 | 1.3593
| 491 | 1.3556
| 492 | 1.352
| 493 | 1.3484
| 494 | 1.345
| 495 | 1.3416
| 496 | 1.3384
| 497 | 1.3352
| 498 | 1.3321
| 499 | 1.3291
| 500 | 1.3261
| 501 | 1.3233
| 502 | 1.3205
| 503 | 1.3179
| 504 | 1.3153
| 505 | 1.3128
| 506 | 1.3103
| 507 | 1.308
| 508 | 1.3057
| 509 | 1.3035
| 510 | 1.3014
| 511 | 1.2994
| 512 | 1.2974
| 513 | 1.2955
| 514 | 1.2937
| 515 | 1.2919
| 516 | 1.2903
| 517 | 1.2887
| 518 | 1.2871
| 519 | 1.2857
| 520 | 1.2843
| 521 | 1.2829
| 522 | 1.2817
| 523 | 1.2805
| 524 | 1.2794
| 525 | 1.2783
| 526 | 1.2773
| 527 | 1.2764
| 528 | 1.2755
| 529 | 1.2747
| 530 | 1.2739
| 531 | 1.2732
| 532 | 1.2726
| 533 | 1.2721
| 534 | 1.2715
| 535 | 1.2711
| 536 | 1.2707
| 537 | 1.2704
| 538 | 1.2701
| 539 | 1.2699
| 540 | 1.2697
| 541 | 1.2696
| 542 | 1.2695
| 543 | 1.2695
| 544 | 1.2696
| 545 | 1.2697
| 546 | 1.2698
| 547 | 1.27
| 548 | 1.2702
| 549 | 1.2705
| 550 | 1.2709
| 551 | 1.2713
| 552 | 1.2717
| 553 | 1.2722
| 554 | 1.2727
| 555 | 1.2733
| 556 | 1.2739
| 557 | 1.2746
| 558 | 1.2753
| 559 | 1.2761
| 560 | 1.2769
| 561 | 1.2777
| 562 | 1.2786
| 563 | 1.2795
| 564 | 1.2805
| 565 | 1.2815
| 566 | 1.2826
| 567 | 1.2836
| 568 | 1.2848
| 569 | 1.2859
| 570 | 1.2871
| 571 | 1.2884
| 572 | 1.2896
| 573 | 1.291
| 574 | 1.2923
| 575 | 1.2937
| 576 | 1.2951
| 577 | 1.2966
| 578 | 1.298
| 579 | 1.2996
| 580 | 1.3011
| 581 | 1.3027
| 582 | 1.3043
| 583 | 1.306
| 584 | 1.3077
| 585 | 1.3094
| 586 | 1.3111
| 587 | 1.3129
| 588 | 1.3147
| 589 | 1.3165
| 590 | 1.3184
| 591 | 1.3203
| 592 | 1.3222
| 593 | 1.3242
| 594 | 1.3261
| 595 | 1.3281
| 596 | 1.3302
| 597 | 1.3322
| 598 | 1.3343
| 599 | 1.3364
| 600 | 1.3386
| 601 | 1.3407
| 602 | 1.3429
| 603 | 1.3451
| 604 | 1.3473
| 605 | 1.3496
| 606 | 1.3519
| 607 | 1.3542
| 608 | 1.3565
| 609 | 1.3588
| 610 | 1.3612
| 611 | 1.3636
| 612 | 1.366
| 613 | 1.3684
| 614 | 1.3709
| 615 | 1.3734
| 616 | 1.3758
| 617 | 1.3784
| 618 | 1.3809
| 619 | 1.3834
| 620 | 1.386
| 621 | 1.3886
| 622 | 1.3912
| 623 | 1.3938
| 624 | 1.3965
| 625 | 1.3991
| 626 | 1.4018
| 627 | 1.4045
| 628 | 1.4072
| 629 | 1.4099
| 630 | 1.4126
| 631 | 1.4154
| 632 | 1.4182
| 633 | 1.421
| 634 | 1.4238
| 635 | 1.4266
| 636 | 1.4294
| 637 | 1.4323
| 638 | 1.4351
| 639 | 1.438
| 640 | 1.4409
| 641 | 1.4438
| 642 | 1.4467
| 643 | 1.4496
| 644 | 1.4525
| 645 | 1.4555
| 646 | 1.4585
| 647 | 1.4614
| 648 | 1.4644
| 649 | 1.4674
| 650 | 1.4704
| 651 | 1.4734
| 652 | 1.4765
| 653 | 1.4795
| 654 | 1.4826
| 655 | 1.4856
| 656 | 1.4887
| 657 | 1.4918
| 658 | 1.4949
| 659 | 1.498
| 660 | 1.5011
| 661 | 1.5042
| 662 | 1.5073
| 663 | 1.5105
| 664 | 1.5136
| 665 | 1.5168
| 666 | 1.5199
| 667 | 1.5231
| 668 | 1.5263
| 669 | 1.5295
| 670 | 1.5326
| 671 | 1.5358
| 672 | 1.5391
| 673 | 1.5423
| 674 | 1.5455
| 675 | 1.5487
| 676 | 1.552
| 677 | 1.5552
| 678 | 1.5584
| 679 | 1.5617
| 680 | 1.565
| 681 | 1.5682
| 682 | 1.5715
| 683 | 1.5748
| 684 | 1.578
| 685 | 1.5813
| 686 | 1.5846
| 687 | 1.5879
| 688 | 1.5912
| 689 | 1.5945
| 690 | 1.5978
| 691 | 1.6011
| 692 | 1.6045
| 693 | 1.6078
| 694 | 1.6111
| 695 | 1.6144
| 696 | 1.6178
| 697 | 1.6211
| 698 | 1.6245
| 699 | 1.6278
| 700 | 1.6312
| 701 | 1.6345
| 702 | 1.6379
| 703 | 1.6412
| 704 | 1.6446
| 705 | 1.6479
| 706 | 1.6513
| 707 | 1.6547
| 708 | 1.658
| 709 | 1.6614
| 710 | 1.6648
| 711 | 1.6682
| 712 | 1.6715
| 713 | 1.6749
| 714 | 1.6783
| 715 | 1.6817
| 716 | 1.6851
| 717 | 1.6885
| 718 | 1.6918
| 719 | 1.6952
| 720 | 1.6986
| 721 | 1.702
| 722 | 1.7054
| 723 | 1.7088
| 724 | 1.7122
| 725 | 1.7156
| 726 | 1.719
| 727 | 1.7224
| 728 | 1.7258
| 729 | 1.7292
| 730 | 1.7326
| 731 | 1.736
| 732 | 1.7394
| 733 | 1.7427
| 734 | 1.7461
| 735 | 1.7495
| 736 | 1.7529
| 737 | 1.7563
| 738 | 1.7597
| 739 | 1.7631
| 740 | 1.7665
| 741 | 1.7699
| 742 | 1.7733
| 743 | 1.7767
| 744 | 1.7801
| 745 | 1.7835
| 746 | 1.7869
| 747 | 1.7903
| 748 | 1.7936
| 749 | 1.797
| 750 | 1.8004
| 751 | 1.8038
| 752 | 1.8072
| 753 | 1.8106
| 754 | 1.814
| 755 | 1.8173
| 756 | 1.8207
| 757 | 1.8241
| 758 | 1.8275
| 759 | 1.8308
| 760 | 1.8342
| 761 | 1.8376
| 762 | 1.8409
| 763 | 1.8443
| 764 | 1.8477
| 765 | 1.851
| 766 | 1.8544
| 767 | 1.8577
| 768 | 1.8611
| 769 | 1.8644
| 770 | 1.8678
| 771 | 1.8711
| 772 | 1.8745
| 773 | 1.8778
| 774 | 1.8812
| 775 | 1.8845
| 776 | 1.8878
| 777 | 1.8912
| 778 | 1.8945
| 779 | 1.8978
| 780 | 1.9012
| 781 | 1.9045
| 782 | 1.9078
| 783 | 1.9111
| 784 | 1.9144
| 785 | 1.9177
| 786 | 1.921
| 787 | 1.9244
| 788 | 1.9277
| 789 | 1.931
| 790 | 1.9342
| 791 | 1.9375
| 792 | 1.9408
| 793 | 1.9441
| 794 | 1.9474
| 795 | 1.9507
| 796 | 1.9539
| 797 | 1.9572
| 798 | 1.9605
| 799 | 1.9638
| 800 | 1.967
| 801 | 1.9703
| 802 | 1.9735
| 803 | 1.9768
| 804 | 1.98
| 805 | 1.9833
| 806 | 1.9865
| 807 | 1.9897
| 808 | 1.993
| 809 | 1.9962
| 810 | 1.9994
| 811 | 2.0027
| 812 | 2.0059
| 813 | 2.0091
| 814 | 2.0123
| 815 | 2.0155
| 816 | 2.0187
| 817 | 2.0219
| 818 | 2.0251
| 819 | 2.0283
| 820 | 2.0315
| 821 | 2.0347
| 822 | 2.0378
| 823 | 2.041
| 824 | 2.0442
| 825 | 2.0473
| 826 | 2.0505
| 827 | 2.0537
| 828 | 2.0568
| 829 | 2.06
| 830 | 2.0631
| 831 | 2.0662
| 832 | 2.0694
| 833 | 2.0725
| 834 | 2.0756
| 835 | 2.0788
| 836 | 2.0819
| 837 | 2.085
| 838 | 2.0881
| 839 | 2.0912
| 840 | 2.0943
| 841 | 2.0974
| 842 | 2.1005
| 843 | 2.1036
| 844 | 2.1067
| 845 | 2.1098
| 846 | 2.1128
| 847 | 2.1159
| 848 | 2.119
| 849 | 2.122
| 850 | 2.1251
| 851 | 2.1281
| 852 | 2.1312
| 853 | 2.1342
| 854 | 2.1373
| 855 | 2.1403
| 856 | 2.1433
| 857 | 2.1464
| 858 | 2.1494
| 859 | 2.1524
| 860 | 2.1554
| 861 | 2.1584
| 862 | 2.1614
| 863 | 2.1644
| 864 | 2.1674
| 865 | 2.1704
| 866 | 2.1734
| 867 | 2.1763
| 868 | 2.1793
| 869 | 2.1823
| 870 | 2.1853
| 871 | 2.1882
| 872 | 2.1912
| 873 | 2.1941
| 874 | 2.1971
| 875 | 2.2
| 876 | 2.2029
| 877 | 2.2059
| 878 | 2.2088
| 879 | 2.2117
| 880 | 2.2146
| 881 | 2.2175
| 882 | 2.2204
| 883 | 2.2233
| 884 | 2.2262
| 885 | 2.2291
| 886 | 2.232
| 887 | 2.2349
| 888 | 2.2378
| 889 | 2.2407
| 890 | 2.2435
| 891 | 2.2464
| 892 | 2.2492
| 893 | 2.2521
| 894 | 2.2549
| 895 | 2.2578
| 896 | 2.2606
| 897 | 2.2635
| 898 | 2.2663
| 899 | 2.2691
| 900 | 2.2719
| 901 | 2.2747
| 902 | 2.2775
| 903 | 2.2804
| 904 | 2.2832
| 905 | 2.2859
| 906 | 2.2887
| 907 | 2.2915
| 908 | 2.2943
| 909 | 2.2971
| 910 | 2.2998
| 911 | 2.3026
| 912 | 2.3054
| 913 | 2.3081
| 914 | 2.3109
| 915 | 2.3136
| 916 | 2.3164
| 917 | 2.3191
| 918 | 2.3218
| 919 | 2.3245
| 920 | 2.3273
| 921 | 2.33
| 922 | 2.3327
| 923 | 2.3354
| 924 | 2.3381
| 925 | 2.3408
| 926 | 2.3435
| 927 | 2.3462
| 928 | 2.3489
| 929 | 2.3515
| 930 | 2.3542
| 931 | 2.3569
| 932 | 2.3595
| 933 | 2.3622
| 934 | 2.3648
| 935 | 2.3675
| 936 | 2.3701
| 937 | 2.3728
| 938 | 2.3754
| 939 | 2.378
| 940 | 2.3806
| 941 | 2.3833
| 942 | 2.3859
| 943 | 2.3885
| 944 | 2.3911
| 945 | 2.3937
| 946 | 2.3963
| 947 | 2.3989
| 948 | 2.4014
| 949 | 2.404
| 950 | 2.4066
| 951 | 2.4092
| 952 | 2.4117
| 953 | 2.4143
| 954 | 2.4168
| 955 | 2.4194
| 956 | 2.4219
| 957 | 2.4245
| 958 | 2.427
| 959 | 2.4295
| 960 | 2.4321
| 961 | 2.4346
| 962 | 2.4371
| 963 | 2.4396
| 964 | 2.4421
| 965 | 2.4446
| 966 | 2.4471
| 967 | 2.4496
| 968 | 2.4521
| 969 | 2.4546
| 970 | 2.457
| 971 | 2.4595
| 972 | 2.462
| 973 | 2.4644
| 974 | 2.4669
| 975 | 2.4693
| 976 | 2.4718
| 977 | 2.4742
| 978 | 2.4767
| 979 | 2.4791
| 980 | 2.4815
| 981 | 2.484
| 982 | 2.4864
| 983 | 2.4888
| 984 | 2.4912
| 985 | 2.4936
| 986 | 2.496
| 987 | 2.4984
| 988 | 2.5008
| 989 | 2.5032
| 990 | 2.5056
| 991 | 2.5079
| 992 | 2.5103
| 993 | 2.5127
| 994 | 2.515
| 995 | 2.5174
| 996 | 2.5197
| 997 | 2.5221
| 998 | 2.5244
| 999 | 2.5268
| 1000 | 2.5291
| 1001 | 2.5314
| 1002 | 2.5338
| 1003 | 2.5361
| 1004 | 2.5384
| 1005 | 2.5407
| 1006 | 2.543
| 1007 | 2.5453
| 1008 | 2.5476
| 1009 | 2.5499
| 1010 | 2.5522
| 1011 | 2.5545
| 1012 | 2.5568
| 1013 | 2.559
| 1014 | 2.5613
| 1015 | 2.5636
| 1016 | 2.5658
| 1017 | 2.5681
| 1018 | 2.5703
| 1019 | 2.5726
| 1020 | 2.5748
| 1021 | 2.5771
| 1022 | 2.5793
| 1023 | 2.5815
| 1024 | 2.5838
| 1025 | 2.586
| 1026 | 2.5882
| 1027 | 2.5904
| 1028 | 2.5926
| 1029 | 2.5948
| 1030 | 2.597
| 1031 | 2.5992
| 1032 | 2.6014
| 1033 | 2.6036
| 1034 | 2.6058
| 1035 | 2.6079
| 1036 | 2.6101
| 1037 | 2.6123
| 1038 | 2.6144
| 1039 | 2.6166
| 1040 | 2.6188
| 1041 | 2.6209
| 1042 | 2.623
| 1043 | 2.6252
| 1044 | 2.6273
| 1045 | 2.6295
| 1046 | 2.6316
| 1047 | 2.6337
| 1048 | 2.6358
| 1049 | 2.6379
| 1050 | 2.6401
| 1051 | 2.6422
| 1052 | 2.6443
| 1053 | 2.6464
| 1054 | 2.6484
| 1055 | 2.6505
| 1056 | 2.6526
| 1057 | 2.6547
| 1058 | 2.6568
| 1059 | 2.6588
| 1060 | 2.6609
| 1061 | 2.663
| 1062 | 2.665
| 1063 | 2.6671
| 1064 | 2.6691
| 1065 | 2.6712
| 1066 | 2.6732
| 1067 | 2.6753
| 1068 | 2.6773
| 1069 | 2.6793
| 1070 | 2.6814
| 1071 | 2.6834
| 1072 | 2.6854
| 1073 | 2.6874
| 1074 | 2.6894
| 1075 | 2.6914
| 1076 | 2.6934
| 1077 | 2.6954
| 1078 | 2.6974
| 1079 | 2.6994
| 1080 | 2.7014
| 1081 | 2.7034
| 1082 | 2.7053
| 1083 | 2.7073
| 1084 | 2.7093
| 1085 | 2.7112
| 1086 | 2.7132
| 1087 | 2.7152
| 1088 | 2.7171
| 1089 | 2.7191
| 1090 | 2.721
| 1091 | 2.7229
| 1092 | 2.7249
| 1093 | 2.7268
| 1094 | 2.7287
| 1095 | 2.7307
| 1096 | 2.7326
| 1097 | 2.7345
| 1098 | 2.7364
| 1099 | 2.7383
| 1100 | 2.7402
| 1101 | 2.7421
| 1102 | 2.744
| 1103 | 2.7459
| 1104 | 2.7478
| 1105 | 2.7497
| 1106 | 2.7516
| 1107 | 2.7534
| 1108 | 2.7553
| 1109 | 2.7572
| 1110 | 2.759
| 1111 | 2.7609
| 1112 | 2.7628
| 1113 | 2.7646
| 1114 | 2.7665
| 1115 | 2.7683
| 1116 | 2.7701
| 1117 | 2.772
| 1118 | 2.7738
| 1119 | 2.7756
| 1120 | 2.7775
| 1121 | 2.7793
| 1122 | 2.7811
| 1123 | 2.7829
| 1124 | 2.7847
| 1125 | 2.7865
| 1126 | 2.7883
| 1127 | 2.7901
| 1128 | 2.7919
| 1129 | 2.7937
| 1130 | 2.7955
| 1131 | 2.7973
| 1132 | 2.7991
| 1133 | 2.8009
| 1134 | 2.8026
| 1135 | 2.8044
| 1136 | 2.8062
| 1137 | 2.8079
| 1138 | 2.8097
| 1139 | 2.8114
| 1140 | 2.8132
| 1141 | 2.8149
| 1142 | 2.8167
| 1143 | 2.8184
| 1144 | 2.8202
| 1145 | 2.8219
| 1146 | 2.8236
| 1147 | 2.8254
| 1148 | 2.8271
| 1149 | 2.8288
| 1150 | 2.8305
| 1151 | 2.8322
| 1152 | 2.8339
| 1153 | 2.8356
| 1154 | 2.8373
| 1155 | 2.839
| 1156 | 2.8407
| 1157 | 2.8424
| 1158 | 2.8441
| 1159 | 2.8458
| 1160 | 2.8475
| 1161 | 2.8491
| 1162 | 2.8508
| 1163 | 2.8525
| 1164 | 2.8541
| 1165 | 2.8558
| 1166 | 2.8575
| 1167 | 2.8591
| 1168 | 2.8608
| 1169 | 2.8624
| 1170 | 2.8641
| 1171 | 2.8657
| 1172 | 2.8673
| 1173 | 2.869
| 1174 | 2.8706
| 1175 | 2.8722
| 1176 | 2.8739
| 1177 | 2.8755
| 1178 | 2.8771
| 1179 | 2.8787
| 1180 | 2.8803
| 1181 | 2.8819
| 1182 | 2.8835
| 1183 | 2.8851
| 1184 | 2.8867
| 1185 | 2.8883
| 1186 | 2.8899
| 1187 | 2.8915
| 1188 | 2.8931
| 1189 | 2.8947
| 1190 | 2.8962
| 1191 | 2.8978
| 1192 | 2.8994
| 1193 | 2.9009
| 1194 | 2.9025
| 1195 | 2.9041
| 1196 | 2.9056
| 1197 | 2.9072
| 1198 | 2.9087
| 1199 | 2.9103
| 1200 | 2.9118