{"text_format":"2","workbook":"xlsx","n_sheets":2,"sheets":["UV-AR Curve","UV-AR"],"not_rendered":{"charts":2,"images":2,"macros":0,"external_links":0,"defined_names":0,"comments":0,"pivot_tables":0},"unopened":[{"sheet":"UV-AR Curve","index":0,"reason":"not_a_worksheet"}],"bounds":{"document_bytes":16777216,"sheet_cells":100000,"run_cost":"one","rows_first":2000,"rows_last":500,"rows_between":2000,"halvings":0,"cell_chars":16384,"cell_head_chars":4096},"cells_cut":0,"cells_raw":0,"read":"whole","date_system":"1900"}

{"sheet":"UV-AR","index":1,"n_rows":602,"n_cols":4,"rows_kept":602,"cut":false,"hidden":false,"merged":[[15,0,16,1],[3,0,3,1],[4,0,4,1],[5,0,5,1],[6,0,8,1],[9,0,14,1]]}
[null,null,"λ (nm)","R (%)"]
[null,null,200,16.137499999999999]
[null,null,201,15.2476]
["Theoretical Coating Data",null,202,14.369300000000001]
["UV-AR Coating",null,203,13.505599999999999]
["Coating Specification: \n",null,204,12.6595]
["Rabs ≤1.0% @ 250 - 425nm\nRavg ≤0.75% @ 250 - 425nm\nRavg ≤0.5% @ 370 - 420nm\n",null,205,11.833600000000001]
[null,null,206,11.0304]
[null,null,207,10.2521]
["This data represents the theoretical performance of the coating per surface and is for reference only. \nVariations in performance may occur, however the coating will achieve the minimum performance specification listed above within the specified wavelength range. For more information please contact our Product and Application Support.\n",null,208,9.5005000000000006]
[null,null,209,8.7773000000000003]
[null,null,210,8.0838999999999999]
[null,null,211,7.4215]
[null,null,212,6.7907999999999999]
[null,null,213,6.1924999999999999]
["Not what you're looking for? Click here for a full list of our standard AR coatings.",null,214,5.625]
[null,null,215,5.0913000000000004]
[null,null,216,4.5911999999999997]
[null,null,217,4.1242000000000001]
[null,null,218,3.69]
[null,null,219,3.2875999999999999]
[null,null,220,2.9163999999999999]
[null,null,221,2.5752000000000002]
[null,null,222,2.2629999999999999]
[null,null,223,1.9782999999999999]
[null,null,224,1.72]
[null,null,225,1.4869000000000001]
[null,null,226,1.2775000000000001]
[null,null,227,1.0915999999999999]
[null,null,228,0.92689999999999995]
[null,null,229,0.78180000000000005]
[null,null,230,0.65500000000000003]
[null,null,231,0.54510000000000003]
[null,null,232,0.4506]
[null,null,233,0.37040000000000001]
[null,null,234,0.30309999999999998]
[null,null,235,0.2475]
[null,null,236,0.20250000000000001]
[null,null,237,0.16689999999999999]
[null,null,238,0.13980000000000001]
[null,null,239,0.1201]
[null,null,240,0.107]
[null,null,241,9.9599999999999994E-2]
[null,null,242,9.7199999999999995E-2]
[null,null,243,9.8900000000000002E-2]
[null,null,244,0.1041]
[null,null,245,0.1123]
[null,null,246,0.1227]
[null,null,247,0.13489999999999999]
[null,null,248,0.14829999999999999]
[null,null,249,0.16270000000000001]
[null,null,250,0.17760000000000001]
[null,null,251,0.1928]
[null,null,252,0.2079]
[null,null,253,0.22270000000000001]
[null,null,254,0.23699999999999999]
[null,null,255,0.25059999999999999]
[null,null,256,0.26340000000000002]
[null,null,257,0.27529999999999999]
[null,null,258,0.28570000000000001]
[null,null,259,0.2949]
[null,null,260,0.30299999999999999]
[null,null,261,0.30980000000000002]
[null,null,262,0.31540000000000001]
[null,null,263,0.31969999999999998]
[null,null,264,0.32469999999999999]
[null,null,265,0.32829999999999998]
[null,null,266,0.3306]
[null,null,267,0.33139999999999997]
[null,null,268,0.33110000000000001]
[null,null,269,0.3296]
[null,null,270,0.32700000000000001]
[null,null,271,0.32340000000000002]
[null,null,272,0.31900000000000001]
[null,null,273,0.31369999999999998]
[null,null,274,0.30759999999999998]
[null,null,275,0.30099999999999999]
[null,null,276,0.29380000000000001]
[null,null,277,0.28610000000000002]
[null,null,278,0.2782]
[null,null,279,0.26989999999999997]
[null,null,280,0.26140000000000002]
[null,null,281,0.25259999999999999]
[null,null,282,0.2437]
[null,null,283,0.23499999999999999]
[null,null,284,0.22639999999999999]
[null,null,285,0.21809999999999999]
[null,null,286,0.21]
[null,null,287,0.20230000000000001]
[null,null,288,0.19500000000000001]
[null,null,289,0.18809999999999999]
[null,null,290,0.18179999999999999]
[null,null,291,0.1759]
[null,null,292,0.1706]
[null,null,293,0.1658]
[null,null,294,0.16159999999999999]
[null,null,295,0.158]
[null,null,296,0.155]
[null,null,297,0.1527]
[null,null,298,0.15090000000000001]
[null,null,299,0.14979999999999999]
[null,null,300,0.14929999999999999]
[null,null,301,0.14940000000000001]
[null,null,302,0.15]
[null,null,303,0.15129999999999999]
[null,null,304,0.15310000000000001]
[null,null,305,0.15540000000000001]
[null,null,306,0.1583]
[null,null,307,0.16170000000000001]
[null,null,308,0.16550000000000001]
[null,null,309,0.1699]
[null,null,310,0.17469999999999999]
[null,null,311,0.18]
[null,null,312,0.18559999999999999]
[null,null,313,0.1915]
[null,null,314,0.19769999999999999]
[null,null,315,0.20419999999999999]
[null,null,316,0.2109]
[null,null,317,0.21790000000000001]
[null,null,318,0.22500000000000001]
[null,null,319,0.23219999999999999]
[null,null,320,0.23960000000000001]
[null,null,321,0.247]
[null,null,322,0.2545]
[null,null,323,0.26190000000000002]
[null,null,324,0.26939999999999997]
[null,null,325,0.27679999999999999]
[null,null,326,0.28410000000000002]
[null,null,327,0.29139999999999999]
[null,null,328,0.2984]
[null,null,329,0.3054]
[null,null,330,0.31219999999999998]
[null,null,331,0.31879999999999997]
[null,null,332,0.32519999999999999]
[null,null,333,0.33129999999999998]
[null,null,334,0.3372]
[null,null,335,0.34289999999999998]
[null,null,336,0.3483]
[null,null,337,0.35339999999999999]
[null,null,338,0.35830000000000001]
[null,null,339,0.3629]
[null,null,340,0.36709999999999998]
[null,null,341,0.371]
[null,null,342,0.3745]
[null,null,343,0.37759999999999999]
[null,null,344,0.38040000000000002]
[null,null,345,0.38269999999999998]
[null,null,346,0.38469999999999999]
[null,null,347,0.38629999999999998]
[null,null,348,0.38740000000000002]
[null,null,349,0.38769999999999999]
[null,null,350,0.38769999999999999]
[null,null,351,0.38740000000000002]
[null,null,352,0.38690000000000002]
[null,null,353,0.3861]
[null,null,354,0.38500000000000001]
[null,null,355,0.38379999999999997]
[null,null,356,0.3821]
[null,null,357,0.38019999999999998]
[null,null,358,0.37809999999999999]
[null,null,359,0.37569999999999998]
[null,null,360,0.373]
[null,null,361,0.37009999999999998]
[null,null,362,0.36699999999999999]
[null,null,363,0.36359999999999998]
[null,null,364,0.36009999999999998]
[null,null,365,0.35630000000000001]
[null,null,366,0.3523]
[null,null,367,0.34820000000000001]
[null,null,368,0.34389999999999998]
[null,null,369,0.33939999999999998]
[null,null,370,0.3347]
[null,null,371,0.32990000000000003]
[null,null,372,0.32500000000000001]
[null,null,373,0.32]
[null,null,374,0.31490000000000001]
[null,null,375,0.30959999999999999]
[null,null,376,0.30430000000000001]
[null,null,377,0.2989]
[null,null,378,0.29349999999999998]
[null,null,379,0.28799999999999998]
[null,null,380,0.28249999999999997]
[null,null,381,0.27700000000000002]
[null,null,382,0.27139999999999997]
[null,null,383,0.26590000000000003]
[null,null,384,0.26040000000000002]
[null,null,385,0.25490000000000002]
[null,null,386,0.2495]
[null,null,387,0.2442]
[null,null,388,0.2389]
[null,null,389,0.23369999999999999]
[null,null,390,0.2286]
[null,null,391,0.22359999999999999]
[null,null,392,0.21870000000000001]
[null,null,393,0.214]
[null,null,394,0.2094]
[null,null,395,0.20499999999999999]
[null,null,396,0.20080000000000001]
[null,null,397,0.19670000000000001]
[null,null,398,0.1928]
[null,null,399,0.18920000000000001]
[null,null,400,0.18579999999999999]
[null,null,401,0.1825]
[null,null,402,0.1794]
[null,null,403,0.1767]
[null,null,404,0.1741]
[null,null,405,0.1719]
[null,null,406,0.17]
[null,null,407,0.16830000000000001]
[null,null,408,0.16700000000000001]
[null,null,409,0.16600000000000001]
[null,null,410,0.16539999999999999]
[null,null,411,0.1651]
[null,null,412,0.1651]
[null,null,413,0.16550000000000001]
[null,null,414,0.1663]
[null,null,415,0.16739999999999999]
[null,null,416,0.16900000000000001]
[null,null,417,0.1709]
[null,null,418,0.17330000000000001]
[null,null,419,0.17599999999999999]
[null,null,420,0.1792]
[null,null,421,0.18279999999999999]
[null,null,422,0.18679999999999999]
[null,null,423,0.1913]
[null,null,424,0.19620000000000001]
[null,null,425,0.2016]
[null,null,426,0.20749999999999999]
[null,null,427,0.21379999999999999]
[null,null,428,0.2205]
[null,null,429,0.2278]
[null,null,430,0.23549999999999999]
[null,null,431,0.2437]
[null,null,432,0.25230000000000002]
[null,null,433,0.26150000000000001]
[null,null,434,0.2712]
[null,null,435,0.28129999999999999]
[null,null,436,0.29199999999999998]
[null,null,437,0.30320000000000003]
[null,null,438,0.31480000000000002]
[null,null,439,0.32700000000000001]
[null,null,440,0.3397]
[null,null,441,0.35289999999999999]
[null,null,442,0.36659999999999998]
[null,null,443,0.38090000000000002]
[null,null,444,0.3957]
[null,null,445,0.41099999999999998]
[null,null,446,0.42680000000000001]
[null,null,447,0.44319999999999998]
[null,null,448,0.46010000000000001]
[null,null,449,0.47760000000000002]
[null,null,450,0.4955]
[null,null,451,0.51400000000000001]
[null,null,452,0.53300000000000003]
[null,null,453,0.55259999999999998]
[null,null,454,0.5726]
[null,null,455,0.59319999999999995]
[null,null,456,0.61429999999999996]
[null,null,457,0.63590000000000002]
[null,null,458,0.65810000000000002]
[null,null,459,0.68069999999999997]
[null,null,460,0.70379999999999998]
[null,null,461,0.72750000000000004]
[null,null,462,0.75160000000000005]
[null,null,463,0.77629999999999999]
[null,null,464,0.80149999999999999]
[null,null,465,0.82709999999999995]
[null,null,466,0.85329999999999995]
[null,null,467,0.87990000000000002]
[null,null,468,0.90700000000000003]
[null,null,469,0.93459999999999999]
[null,null,470,0.9627]
[null,null,471,0.99129999999999996]
[null,null,472,1.0203]
[null,null,473,1.0498000000000001]
[null,null,474,1.0798000000000001]
[null,null,475,1.1102000000000001]
[null,null,476,1.1411]
[null,null,477,1.1724000000000001]
[null,null,478,1.2041999999999999]
[null,null,479,1.2363999999999999]
[null,null,480,1.2690999999999999]
[null,null,481,1.3021]
[null,null,482,1.3355999999999999]
[null,null,483,1.3695999999999999]
[null,null,484,1.4038999999999999]
[null,null,485,1.4387000000000001]
[null,null,486,1.4738]
[null,null,487,1.5094000000000001]
[null,null,488,1.5452999999999999]
[null,null,489,1.5819000000000001]
[null,null,490,1.6189]
[null,null,491,1.6561999999999999]
[null,null,492,1.694]
[null,null,493,1.7321]
[null,null,494,1.7706]
[null,null,495,1.8093999999999999]
[null,null,496,1.8486]
[null,null,497,1.8880999999999999]
[null,null,498,1.9279999999999999]
[null,null,499,1.9681999999999999]
[null,null,500,2.0087000000000002]
[null,null,501,2.0495999999999999]
[null,null,502,2.0908000000000002]
[null,null,503,2.1322999999999999]
[null,null,504,2.1741000000000001]
[null,null,505,2.2162000000000002]
[null,null,506,2.2585999999999999]
[null,null,507,2.3012000000000001]
[null,null,508,2.3441999999999998]
[null,null,509,2.3874]
[null,null,510,2.4308999999999998]
[null,null,511,2.4746999999999999]
[null,null,512,2.5186999999999999]
[null,null,513,2.5630000000000002]
[null,null,514,2.6074999999999999]
[null,null,515,2.6522000000000001]
[null,null,516,2.6970000000000001]
[null,null,517,2.742]
[null,null,518,2.7871000000000001]
[null,null,519,2.8325]
[null,null,520,2.8780999999999999]
[null,null,521,2.9239000000000002]
[null,null,522,2.9699]
[null,null,523,3.0160999999999998]
[null,null,524,3.0625]
[null,null,525,3.109]
[null,null,526,3.1558000000000002]
[null,null,527,3.2025999999999999]
[null,null,528,3.2496999999999998]
[null,null,529,3.2968999999999999]
[null,null,530,3.3441999999999998]
[null,null,531,3.3917000000000002]
[null,null,532,3.4392999999999998]
[null,null,533,3.4870999999999999]
[null,null,534,3.5350999999999999]
[null,null,535,3.5832000000000002]
[null,null,536,3.6314000000000002]
[null,null,537,3.6797]
[null,null,538,3.7281]
[null,null,539,3.7766000000000002]
[null,null,540,3.8252000000000002]
[null,null,541,3.8738999999999999]
[null,null,542,3.9226999999999999]
[null,null,543,3.9714999999999998]
[null,null,544,4.0204000000000004]
[null,null,545,4.0693999999999999]
[null,null,546,4.1185]
[null,null,547,4.1676000000000002]
[null,null,548,4.2168000000000001]
[null,null,549,4.266]
[null,null,550,4.3152999999999997]
[null,null,551,4.3646000000000003]
[null,null,552,4.4139999999999997]
[null,null,553,4.4634]
[null,null,554,4.5128000000000004]
[null,null,555,4.5621999999999998]
[null,null,556,4.6116999999999999]
[null,null,557,4.6611000000000002]
[null,null,558,4.7106000000000003]
[null,null,559,4.7601000000000004]
[null,null,560,4.8095999999999997]
[null,null,561,4.8590999999999998]
[null,null,562,4.9085999999999999]
[null,null,563,4.9581]
[null,null,564,5.0076999999999998]
[null,null,565,5.0572999999999997]
[null,null,566,5.1067999999999998]
[null,null,567,5.1562999999999999]
[null,null,568,5.2058]
[null,null,569,5.2553000000000001]
[null,null,570,5.3048000000000002]
[null,null,571,5.3541999999999996]
[null,null,572,5.4036]
[null,null,573,5.4528999999999996]
[null,null,574,5.5022000000000002]
[null,null,575,5.5514999999999999]
[null,null,576,5.6006999999999998]
[null,null,577,5.6497999999999999]
[null,null,578,5.6989000000000001]
[null,null,579,5.7478999999999996]
[null,null,580,5.7968999999999999]
[null,null,581,5.8457999999999997]
[null,null,582,5.8947000000000003]
[null,null,583,5.9433999999999996]
[null,null,584,5.9920999999999998]
[null,null,585,6.0407999999999999]
[null,null,586,6.0892999999999997]
[null,null,587,6.1378000000000004]
[null,null,588,6.1860999999999997]
[null,null,589,6.2343999999999999]
[null,null,590,6.2826000000000004]
[null,null,591,6.3310000000000004]
[null,null,592,6.3792999999999997]
[null,null,593,6.4273999999999996]
[null,null,594,6.4755000000000003]
[null,null,595,6.5233999999999996]
[null,null,596,6.5712999999999999]
[null,null,597,6.6189999999999998]
[null,null,598,6.6665999999999999]
[null,null,599,6.7141000000000002]
[null,null,600,6.7614999999999998]
[null,null,601,6.8087999999999997]
[null,null,602,6.8559000000000001]
[null,null,603,6.9028999999999998]
[null,null,604,6.9497999999999998]
[null,null,605,6.9965999999999999]
[null,null,606,7.0431999999999997]
[null,null,607,7.0896999999999997]
[null,null,608,7.1360999999999999]
[null,null,609,7.1822999999999997]
[null,null,610,7.2283999999999997]
[null,null,611,7.2744]
[null,null,612,7.3201999999999998]
[null,null,613,7.3658999999999999]
[null,null,614,7.4114000000000004]
[null,null,615,7.4568000000000003]
[null,null,616,7.5019999999999998]
[null,null,617,7.5471000000000004]
[null,null,618,7.5921000000000003]
[null,null,619,7.6368999999999998]
[null,null,620,7.6814999999999998]
[null,null,621,7.726]
[null,null,622,7.7702999999999998]
[null,null,623,7.8144999999999998]
[null,null,624,7.8585000000000003]
[null,null,625,7.9023000000000003]
[null,null,626,7.9459999999999997]
[null,null,627,7.9894999999999996]
[null,null,628,8.0328999999999997]
[null,null,629,8.0761000000000003]
[null,null,630,8.1190999999999995]
[null,null,631,8.1620000000000008]
[null,null,632,8.2047000000000008]
[null,null,633,8.2471999999999994]
[null,null,634,8.2896000000000001]
[null,null,635,8.3317999999999994]
[null,null,636,8.3737999999999992]
[null,null,637,8.4155999999999995]
[null,null,638,8.4573]
[null,null,639,8.4987999999999992]
[null,null,640,8.5401000000000007]
[null,null,641,8.5812000000000008]
[null,null,642,8.6221999999999994]
[null,null,643,8.6630000000000003]
[null,null,644,8.7035999999999998]
[null,null,645,8.7440999999999995]
[null,null,646,8.7843]
[null,null,647,8.8244000000000007]
[null,null,648,8.8643000000000001]
[null,null,649,8.9040999999999997]
[null,null,650,8.9436]
[null,null,651,8.9830000000000005]
[null,null,652,9.0221999999999998]
[null,null,653,9.0611999999999995]
[null,null,654,9.1]
[null,null,655,9.1387]
[null,null,656,9.1770999999999994]
[null,null,657,9.2154000000000007]
[null,null,658,9.2535000000000007]
[null,null,659,9.2913999999999994]
[null,null,660,9.3292000000000002]
[null,null,661,9.3666999999999998]
[null,null,662,9.4040999999999997]
[null,null,663,9.4413]
[null,null,664,9.4783000000000008]
[null,null,665,9.5151000000000003]
[null,null,666,9.5517000000000003]
[null,null,667,9.5882000000000005]
[null,null,668,9.6244999999999994]
[null,null,669,9.6605000000000008]
[null,null,670,9.6964000000000006]
[null,null,671,9.7321000000000009]
[null,null,672,9.7675999999999998]
[null,null,673,9.8030000000000008]
[null,null,674,9.8381000000000007]
[null,null,675,9.8731000000000009]
[null,null,676,9.9078999999999997]
[null,null,677,9.9425000000000008]
[null,null,678,9.9769000000000005]
[null,null,679,10.011100000000001]
[null,null,680,10.045199999999999]
[null,null,681,10.0791]
[null,null,682,10.1128]
[null,null,683,10.1463]
[null,null,684,10.179600000000001]
[null,null,685,10.2128]
[null,null,686,10.245699999999999]
[null,null,687,10.278499999999999]
[null,null,688,10.3111]
[null,null,689,10.3436]
[null,null,690,10.3758]
[null,null,691,10.4079]
[null,null,692,10.4398]
[null,null,693,10.471500000000001]
[null,null,694,10.503]
[null,null,695,10.5343]
[null,null,696,10.5654]
[null,null,697,10.596299999999999]
[null,null,698,10.6271]
[null,null,699,10.6577]
[null,null,700,10.688000000000001]
[null,null,701,10.7182]
[null,null,702,10.7483]
[null,null,703,10.7781]
[null,null,704,10.807700000000001]
[null,null,705,10.837199999999999]
[null,null,706,10.8665]
[null,null,707,10.8956]
[null,null,708,10.9245]
[null,null,709,10.9533]
[null,null,710,10.9819]
[null,null,711,11.010199999999999]
[null,null,712,11.038399999999999]
[null,null,713,11.0665]
[null,null,714,11.0943]
[null,null,715,11.122]
[null,null,716,11.1495]
[null,null,717,11.1768]
[null,null,718,11.203900000000001]
[null,null,719,11.2309]
[null,null,720,11.2577]
[null,null,721,11.2843]
[null,null,722,11.310700000000001]
[null,null,723,11.337]
[null,null,724,11.363099999999999]
[null,null,725,11.388999999999999]
[null,null,726,11.4147]
[null,null,727,11.440300000000001]
[null,null,728,11.4657]
[null,null,729,11.4909]
[null,null,730,11.5159]
[null,null,731,11.540800000000001]
[null,null,732,11.5655]
[null,null,733,11.59]
[null,null,734,11.6144]
[null,null,735,11.6386]
[null,null,736,11.662599999999999]
[null,null,737,11.686500000000001]
[null,null,738,11.7102]
[null,null,739,11.733700000000001]
[null,null,740,11.757099999999999]
[null,null,741,11.7803]
[null,null,742,11.8033]
[null,null,743,11.8262]
[null,null,744,11.8489]
[null,null,745,11.8714]
[null,null,746,11.893800000000001]
[null,null,747,11.916]
[null,null,748,11.9381]
[null,null,749,11.96]
[null,null,750,11.9817]
[null,null,751,12.003299999999999]
[null,null,752,12.024699999999999]
[null,null,753,12.0459]
[null,null,754,12.067]
[null,null,755,12.087999999999999]
[null,null,756,12.108599999999999]
[null,null,757,12.129099999999999]
[null,null,758,12.1494]
[null,null,759,12.169600000000001]
[null,null,760,12.1896]
[null,null,761,12.2095]
[null,null,762,12.229200000000001]
[null,null,763,12.248799999999999]
[null,null,764,12.2682]
[null,null,765,12.2874]
[null,null,766,12.3065]
[null,null,767,12.3254]
[null,null,768,12.344200000000001]
[null,null,769,12.3628]
[null,null,770,12.3813]
[null,null,771,12.3996]
[null,null,772,12.4178]
[null,null,773,12.4358]
[null,null,774,12.4537]
[null,null,775,12.471399999999999]
[null,null,776,12.489000000000001]
[null,null,777,12.506399999999999]
[null,null,778,12.5237]
[null,null,779,12.540800000000001]
[null,null,780,12.5578]
[null,null,781,12.575100000000001]
[null,null,782,12.5923]
[null,null,783,12.609400000000001]
[null,null,784,12.626300000000001]
[null,null,785,12.6431]
[null,null,786,12.659800000000001]
[null,null,787,12.676299999999999]
[null,null,788,12.6927]
[null,null,789,12.709]
[null,null,790,12.725099999999999]
[null,null,791,12.741099999999999]
[null,null,792,12.757]
[null,null,793,12.7727]
[null,null,794,12.788399999999999]
[null,null,795,12.803800000000001]
[null,null,796,12.8192]
[null,null,797,12.8344]
[null,null,798,12.849500000000001]
[null,null,799,12.8645]
[null,null,800,12.8794]